## SS304
N/m2 | No uint | C | (W/(m⋅c)) | C |  |  | 1/c | C |  | N/m2 | No unit | C |  | J/kg ⋅c | C
Young modulus | Poisson ratio | Temperature | Conductivity | Temperature |  |  | Expansion | Temperature |  | Yield stress | Plastic strain | Temperature |  | Specific heat | Temperature
198000000000 | 0.294 | 0 | 14.6 | 0 |  |  | 1.1e-05 | 0 |  | 456000000 | 0 | 0 |  | 462 | 0
193000000000 | 0.295 | 100 | 15.1 | 100 |  |  | 1.15e-05 | 100 |  | 318000000 | 0 | 100 |  | 496 | 100
185000000000 | 0.301 | 200 | 16.1 | 200 |  |  | 1.25e-05 | 200 |  | 286000000 | 0 | 200 |  | 512 | 200
167000000000 | 0.318 | 400 | 18 | 400 |  |  | 1.4e-05 | 400 |  | 155000000 | 0 | 400 |  | 600 | 400
159000000000 | 0.326 | 600 | 20.8 | 600 |  |  | 1.6e-05 | 600 |  | 149000000 | 0 | 600 |  | 800 | 600
150000000000 | 0.33 | 700 | 23.9 | 800 |  |  | 1.7e-05 | 800 |  | 91000000 | 0 | 800 |  | 1200 | 800
151000000000 | 0.333 | 800 | 28 | 1000 |  |  | 1.7e-05 | 1000 |  | 55000000 | 0 | 1000 |  | 850 | 1000
100000000000 | 0.336 | 1000 | 33.7 | 1300 |  |  | 1.7e-05 | 1200 |  | 25000000 | 0 | 1200 |  | 800 | 1200
60000000000 | 0.339 | 1200 | 39 | 1400 |  |  | 1.7e-05 | 1400 |  | 15000000 | 0 | 1400 |  | 1000 | 1400
15000000000 | 0.36 | 1400 | 70 | 1500 |  |  | 1.7e-05 | 1500 |  | 10000000 | 0 | 1500 |  | 1200 | 1450
10000000000 | 0.388 | 1500 | 100 | 2000 | [9 empty] | 1000 | 1500
|  |  | Kg/m3 | C
|  |  | Density | Temperature |  |  |  | J/kg | C | C
|  |  | 7900 | 0 |  |  |  | Latent heat | TL | Ts |  | Emissivity | 0.35 - 0.59
|  |  | 7850 | 100 |  |  |  | 270000 | 1454 | 1400
|  |  | 7800 | 200 | [7 empty] | Set | Preheating;C
|  |  | 7790 | 400 | [7 empty] | 1 | 150
|  |  | 7780 | 600 | [7 empty] | 2 | 200
|  |  | 7750 | 800
|  |  | 7700 | 1000
|  |  | 7680 | 1200
|  |  | 7670 | 1300
|  |  | 7650 | 1400
|  |  | 7645 | 1500
|  |  | Temperature (°C) | 20 | 200 | 400 | 600 | 800
|  |  | Poisson’s ratio | 0.28 | 0.28 | 0.28 | 0.28 | 0.28
|  |  | Density (kg/m3) | 8010 | 7931 | 7840 | 7755 | 7667
|  |  | Specific heat (J/kg °C) | 500 | 544.3 | 582 | 634 | 686
|  |  | Young’s Modulus (GPa) | 199 | 180 | 166 | 150 | 125
|  |  | Yield strength (MPa) | 206 | 153 | 108 | 82 | 69
|  |  | Conductivity (W/m °C) | 15.26 | 17.6 | 20.2 | 22.8 | 25.4
|  |  | Thermal expansion coefficient (1/°C ×10−6) | 16 | 17.2 | 18.2 | 18.6 | 19.5